## Sheet1
Electrolyte | Solvent_Family | Solvent1 | Volume1 | Solvent2 | Volume2 | Solvent3 | Volume3 | Solvent4 | Volume4 | Salt1 | Ratio1 | Salt2 | Ratio2 | Salt3 | Ratio3 | sC | sO | sF | aC | aO | aF | InOr | MolLogP | TPSA | NumHAcceptors | NumValenceElectrons | MaxAbsPartialCharge | MaxPartialCharge | MinAbsPartialCharge | MinPartialCharge | Balabanj | PartialChargeGap | DipoleMoment | Polarizability | ESPmin | ESPmax | ESPGap | PoSA | NeSA | MPI | NonSA | PolarSA | HOMO | LUMO | MOGap | PoSAratio | NeSAratio | NonSAratio | PolarSAratio | CE(%) | method | Reference | CE | LCE
1M NaPF6 in G2/CEA | Linear_Ethers | G2 | 0.95 | CEA | 0.05 | 0 | 0 | 0 | 0 | NaPF6 | 1 | 0 | 0 | 0 | 0 | 42.6309 | 21.31545 | 0 | 0 | 0 | 6 | 1 | 0.28516 | 28.613 | 3.1 | 57.7 | 0.3820162 | 0.07009809 | 0.07009809 | -0.3820162 | 2.565775 | -0.4521143 | 3.6177909 | 88.3600011 | -42.376187 | 15.7774735 | -58.1536605 | 134.6122055 | 60.095516 | 1.109677699 | 93.9875 | 100.722 | -0.32548 | 0.05839 | 0.38387 | 0.6906002 | 0.3093998 | 0.4821112 | 0.5178888 | 99.95 | cycle | 1 | 0.9995 | 3.30103
1M NaPF6 in G2 | Linear_Ethers | G2 | 1 | 0 | 0 | 0 | 0 | 0 | 0 | NaPF6 | 1 | 0 | 0 | 0 | 0 | 42.2151 | 21.10755 | 0 | 0 | 0 | 6 | 1 | 0.2958 | 27.69 | 3 | 56 | 0.3822977 | 0.07009723 | 0.07009723 | -0.3822977 | 2.595083 | -0.452395 | 3.615607 | 85.806264 | -42.89772 | 15.13741 | -58.03513 | 136.54253 | 59.91584 | 0.51458442 | 95.4 | 101.06 | -0.32619 | 0.05824 | 0.38443 | 0.6950202 | 0.3049798 | 0.485595 | 0.514405 | 99.9 | cycle | 2 | 0.999 | 3
1M NaPF6 in DME | Linear_Ethers | DME | 1 | 0 | 0 | 0 | 0 | 0 | 0 | NaPF6 | 1 | 0 | 0 | 0 | 0 | 38.52641 | 19.2632 | 0 | 0 | 0 | 6 | 1 | 0.2792 | 18.46 | 2 | 38 | 0.382298 | 0.06960197 | 0.06960197 | -0.382298 | 2.339092 | -0.4519 | 2.458892 | 58.028195 | -41.37518 | 13.78956 | -55.16474 | 103.05697 | 42.56139 | 0.47359719 | 83.24 | 62.37 | -0.32747 | 0.06403 | 0.3915 | 0.7077196 | 0.2922804 | 0.571664 | 0.428336 | 99.9 | cycle | 2 | 0.999 | 3
1M NaPF6 in G4 | Linear_Ethers | G4 | 1 | 0 | 0 | 0 | 0 | 0 | 0 | NaPF6 | 1 | 0 | 0 | 0 | 0 | 45.39401 | 22.69701 | 0 | 0 | 0 | 6 | 1 | 0.329 | 46.15 | 5 | 92 | 0.3822977 | 0.0701144 | 0.0701144 | -0.3822977 | 2.807926 | -0.4524121 | 1.272525 | 141.309003 | -38.76673 | 16.82344 | -55.59017 | 202.77301 | 96.50545 | 0.49066959 | 144.9 | 154.38 | -0.32059 | 0.06084 | 0.38143 | 0.6775396 | 0.3224604 | 0.484162 | 0.515838 | 99.9 | cycle | 2 | 0.999 | 3
1M NaPF6 in EC/DEC (v/v 1:1) | Conventional_Carbonates | EC | 0.5 | DEC | 0.5 | 0 | 0 | 0 | 0 | NaPF6 | 1 | 0 | 0 | 0 | 0 | 43.11786 | 34.86438 | 0 | 0 | 0 | 6 | 1 | 0.6663 | 35.53 | 3 | 41 | 0.5078723 | 0.5078723 | 0.4326224 | -0.4326224 | 2.711262 | -0.9404948 | 2.961254 | 55.8491655 | -36.46466 | 25.962515 | -62.427175 | 91.11096 | 50.37092 | 15.914615 | 60 | 81.485 | -0.37644 | 0.059555 | 0.435995 | 0.6314402 | 0.3685598 | 0.3764006 | 0.6235994 | 79.8 | Aurbach | 3 | 0.798 | 0.6946486
1M NaPF6 in EC/DEC (v/v 1:1) 1wt%ABAPE | Conventional_Carbonates | EC | 0.4955401 | DEC | 0.4955401 | ABAPE | 0.008919722 | 0 | 0 | NaPF6 | 1 | 0 | 0 | 0 | 0 | 43.27066 | 34.64296 | 0 | 0 | 0 | 6 | 1.089566 | 0.6743429 | 35.60983 | 3 | 41.40139 | 0.5077516 | 0.5077516 | 0.4323257 | -0.4323257 | 2.707007 | -0.9400772 | 2.942867 | 56.83985 | -36.3953 | 26.04844 | -62.44373 | 91.66397 | 50.9678 | 15.86196 | 60.88403 | 81.75085 | -0.3753809 | 0.05920289 | 0.4345838 | 0.6308586 | 0.3691414 | 0.3782918 | 0.6217082 | 85.7 | Aurbach | 3 | 0.857 | 0.844664
1M NaPF6 in EC/DEC (v/v 1:1) 1wt% PB | Conventional_Carbonates | EC | 0.4944131 | DEC | 0.4944131 | PB | 0.01117374 | 0 | 0 | NaPF6 | 1 | 0 | 0 | 0 | 0 | 43.05711 | 34.57198 | 0.09716325 | 0 | 0 | 6 | 1.032388 | 0.7007296 | 35.74051 | 2.988826 | 41.74864 | 0.5080341 | 0.5080341 | 0.4309014 | -0.4309014 | 2.680967 | -0.9389355 | 2.955417 | 56.18431 | -36.38253 | 25.87474 | -62.25727 | 91.43676 | 50.40511 | 15.83875 | 60.6102 | 81.23476 | -0.3760727 | 0.05946712 | 0.4355398 | 0.6321213 | 0.3678787 | 0.3795674 | 0.6204326 | 95.1 | Aurbach | 3 | 0.951 | 1.309804
1 M NaPF6 in PC/FEC （v/v 4:1） | Conventional_Carbonates | PC | 0.8 | FEC | 0.2 | 0 | 0 | 0 | 0 | NaPF6 | 1 | 0 | 0 | 0 | 0 | 45.96552 | 36.53064 | 2.741999 | 0 | 0 | 6 | 1 | 0.52312 | 35.53 | 3 | 40 | 0.5087706 | 0.5087706 | 0.4297193 | -0.4297193 | 2.397067 | -0.9384899 | 5.4798114 | 51.1250648 | -38.845208 | 34.169194 | -73.014402 | 79.01545 | 51.046652 | 19.986876 | 20.962 | 109.098 | -0.382814 | 0.05166 | 0.434474 | 0.6049195 | 0.3950805 | 0.1636355 | 0.8363645 | 88 | cycle | 4 | 0.88 | 0.9208188
1 M NaPF6 in PC/FEC （v/v 4:1）50mM BTFA | Conventional_Carbonates | PC | 0.7944389 | FEC | 0.1986097 | BTFA | 0.006951341 | 0 | 0 | NaPF6 | 1 | 0 | 0 | 0 | 0 | 45.85881 | 36.38311 | 3.042166 | 0 | 0 | 6 | 1.053205 | 0.5247235 | 35.60396 | 2.993049 | 40.25025 | 0.5085089 | 0.5085089 | 0.4286831 | -0.4286831 | 2.410542 | -0.937192 | 5.463596 | 51.19803 | -38.80563 | 34.34425 | -73.14988 | 79.2662 | 51.09722 | 19.93584 | 21.4565 | 108.9048 | -0.3828232 | 0.05093894 | 0.4337622 | 0.605328 | 0.394672 | 0.1661902 | 0.8338098 | 97.3 | cycle | 4 | 0.973 | 1.568636
1.0 M NaClO4 in EC:DEC=1:1 vol.% with 5.0 wt. % FEC | Conventional_Carbonates | EC | 0.4826255 | DEC | 0.4826255 | FEC | 0.03474903 | 0 | 0 | NaClO4 | 1 | 0 | 0 | 0 | 0 | 43.04878 | 35.0821 | 0.4764092 | 0 | 4 | 0 | 1 | 0.6587421 | 35.53 | 3 | 40.96525 | 0.5079703 | 0.5079703 | 0.4324345 | -0.4324345 | 2.700344 | -0.9404048 | 3.02667 | 55.35836 | -36.38865 | 26.50076 | -62.88941 | 89.97909 | 50.66097 | 16.03653 | 58.98985 | 81.65336 | -0.3772361 | 0.05933764 | 0.4365737 | 0.6268461 | 0.3731539 | 0.3724869 | 0.6275131 | 68.8 | cycle | 5 | 0.688 | 0.5058454
1.7M NaTFSI in TMP-FEC-DFBn=（2：1：5 by mol.） | Organophosphates_Sulfones | TMP | 0.2926946 | FEC | 0.09121765 | DFBN | 0.6160877 | 0 | 0 | NaTFSI | 1.7 | 0 | 0 | 0 | 0 | 48.77337 | 13.75658 | 13.75659 | 3.4 | 6.8 | 10.2 | 5.501199 | 1.553986 | 16.34197 | 1.444431 | 44.15912 | 0.3107053 | 0.2827064 | 0.2214631 | -0.249462 | 3.259613 | -0.5321684 | 2.348054 | 63.22496 | -27.80343 | 22.34029 | -50.14371 | 79.00075 | 64.33839 | 11.24114 | 68.21319 | 75.12888 | -0.3360909 | 0.02926868 | 0.3653596 | 0.5460881 | 0.4539119 | 0.4759154 | 0.5240846 | 97.5 | cycle | 6 | 0.975 | 1.60206
1.7 M NaTFSI in EMC-FEC (3.5: 1 by mol) | Conventional_Carbonates | EMC | 0.833208 | FEC | 0.166792 | 0 | 0 | 0 | 0 | NaTFSI | 1.7 | 0 | 0 | 0 | 0 | 38.87429 | 30.87076 | 2.286718 | 3.4 | 6.8 | 10.2 | 3 | 0.732507324 | 35.53 | 3 | 41.666416 | 0.5080049 | 0.5080049 | 0.4358791 | -0.4358791 | 2.901594 | -0.943884 | 1.128804 | 55.15881 | -33.2545 | 21.84355 | -55.09805 | 92.23008 | 50.47677 | 12.24703 | 68.7993036 | 73.90686872 | -0.377295 | 0.06833107232 | 0.4456261 | 0.6412215 | 0.3587785 | 0.47458 | 0.52542 | 86.5 | cycle | 6 | 0.865 | 0.8696662
1.7 M NaTFSI in TMP-FEC (3.5: 1 by mol) | Organophosphates_Sulfones | TMP | 0.848835 | FEC | 0.151165 | 0 | 0 | 0 | 0 | NaTFSI | 1.7 | 0 | 0 | 0 | 0 | 27.97837 | 35.23203 | 2.072472 | 3.4 | 6.8 | 10.2 | 10.25365 | 0.9452835915 | 43.36474705 | 3.848835 | 48.48835 | 0.4790945 | 0.4790945 | 0.310949 | -0.310949 | 3.580294 | -0.7900435 | 1.645915 | 63.58552 | -42.42528 | 21.05045 | -63.47573 | 96.64122 | 65.07301 | 13.3759 | 68.37211185 | 93.34986545 | -0.3723910004 | 0.06731426585 | 0.4397053 | 0.5930136 | 0.4069864 | 0.4153541 | 0.5846459 | 91 | cycle | 6 | 0.91 | 1.045757
1 M NaClO4 in(EC/ PC) (1/1 m/m) | Conventional_Carbonates | EC | 0.57822 | PC | 0.42178 | 0 | 0 | 0 | 0 | NaClO4 | 1 | 0 | 0 | 0 | 0 | 45.8988 | 40.92449 | 0 | 0 | 4 | 0 | 1 | 0.31706153 | 35.53 | 3 | 36.53068 | 0.5081274 | 0.5081274 | 0.4305257 | -0.4305257 | 2.379885 | -0.9386531 | 5.523313 | 46.52107 | -39.46663 | 34.57681 | -74.04344 | 72.592 | 48.70033 | 21.19128 | 17.111183 | 104.179663 | -0.38099288 | 0.0516027142 | 0.4325955942 | 0.5959392 | 0.4040608 | 0.1412676 | 0.8587324 | 59 | cycle | 7 | 0.59 | 0.3872161
1 M NaTFSI/FEC | Fluorinated_Systems | FEC | 1 | 0 | 0 | 0 | 0 | 0 | 0 | NaTFSI | 1 | 0 | 0 | 0 | 0 | 41.12999 | 41.12999 | 13.71 | 2 | 4 | 6 | 3 | 0.4488 | 35.53 | 3 | 40 | 0.5106931 | 0.5106931 | 0.4272139 | -0.4272139 | 2.397067 | -0.9379069 | 4.843785 | 41.724804 | -34.27724 | 41.45189 | -75.72913 | 58.53837 | 58.7179 | 19.42298 | 30.93 | 86.33 | -0.39935 | 0.0533 | 0.45265 | 0.4992345 | 0.5007655 | 0.2637728 | 0.7362272 | 81 | cycle | 8 | 0.81 | 0.7212464
1M NaPF6 in G2 :MTHF=50%(v/v) | Cyclic_Ethers | G2 | 0.5 | MTHF | 0.5 | 0 | 0 | 0 | 0 | NaPF6 | 1 | 0 | 0 | 0 | 0 | 45.83646 | 15.49956 | 0 | 0 | 0 | 6 | 1 | 0.74055 | 18.46 | 2 | 46 | 0.3804026 | 0.06241814 | 0.06241814 | -0.3804026 | 2.389594 | -0.4428207 | 2.633963 | 73.2258895 | -38.802125 | 14.125715 | -52.92784 | 119.37799 | 47.975985 | 4.06386221 | 104.545 | 62.81 | -0.322635 | 0.06237 | 0.385005 | 0.7171801 | 0.2828199 | 0.6539729 | 0.3460271 | 99.74 | cycle | 9 | 0.9974 | 2.585027
1M NaPF6 in G2:THF=60%(v/v) | Cyclic_Ethers | G2 | 0.4 | THF | 0.6 | 0 | 0 | 0 | 0 | NaPF6 | 1 | 0 | 0 | 0 | 0 | 46.4754 | 15.84036 | 0 | 0 | 0 | 6 | 1 | 0.5964 | 16.614 | 1.8 | 40.4 | 0.3817887 | 0.0560218 | 0.0560218 | -0.3817887 | 2.288033 | -0.4378105 | 2.548981 | 63.5873976 | -38.500572 | 14.255146 | -52.755718 | 109.215122 | 40.84751 | 5.573151768 | 92.754 | 57.308 | -0.32094 | 0.063124 | 0.384064 | 0.7363068 | 0.2636932 | 0.6525105 | 0.3474895 | 99.65 | cycle | 9 | 0.9965 | 2.455932
1 M NaDFOB in DME | Linear_Ethers | DME | 1 | 0 | 0 | 0 | 0 | 0 | 0 | NaDFOB | 1 | 0 | 0 | 0 | 0 | 38.52641 | 19.2632 | 0 | 2 | 4 | 2 | 1 | 0.2792 | 18.46 | 2 | 38 | 0.382298 | 0.06960197 | 0.06960197 | -0.382298 | 2.339092 | -0.4519 | 2.458892 | 58.028195 | -41.37518 | 13.78956 | -55.16474 | 103.05697 | 42.56139 | 0.47359719 | 83.24 | 62.37 | -0.32747 | 0.06403 | 0.3915 | 0.7077196 | 0.2922804 | 0.571664 | 0.428336 | 51 | cycle | 10 | 0.51 | 0.3098039
1M NaPF6 in FEC/PC/HFE(3:3:4) | Fluorinated_Systems | FEC | 0.3 | PC | 0.3 | HFE | 0.4 | 0 | 0 | NaPF6 | 1 | 0 | 0 | 0 | 0 | 39.70285 | 25.59554 | 25.25145 | 0 | 0 | 6 | 1 | 1.40167 | 25.01 | 2.2 | 58.4 | 0.4721755 | 0.4721755 | 0.3810171 | -0.3810171 | 3.110458 | -0.8531926 | 3.6861709 | 54.9421494 | -29.980668 | 34.815603 | -64.796271 | 72.740403 | 76.333218 | 16.083841 | 56.628 | 92.448 | -0.393745 | 0.060025 | 0.45377 | 0.5011824 | 0.4988176 | 0.346946 | 0.653054 | 90.3 | cycle | 11 | 0.903 | 1.013228
1M NaPF6 in FEC/PC/HFE(3:3:4 v/v/v) PFMP（5 Vol%） | Fluorinated_Systems | FEC | 0.2857143 | PC | 0.2857143 | HFE | 0.3809524 | PFMP | 0.04761905 | NaPF6 | 1 | 0 | 0 | 0 | 0 | 39.34911 | 24.63285 | 27.12274 | 0 | 0 | 6 | 1 | 1.505686 | 24.6319 | 2.142857 | 61.04762 | 0.4716399 | 0.4716399 | 0.3765903 | -0.3765903 | 3.250876 | -0.8482302 | 3.535665 | 55.9662 | -29.2191 | 34.87652 | -64.09562 | 76.4961 | 75.19453 | 15.50101 | 62.62714 | 89.06571 | -0.3942786 | 0.05367286 | 0.4479514 | 0.5127011 | 0.4872989 | 0.3730445 | 0.6269555 | 94.2 | cycle | 11 | 0.942 | 1.236572
1.0 M NaFSI in PC/DEC (V:V=3:7) with 5% FEC | Conventional_Carbonates | PC | 0.2857143 | DEC | 0.6666667 | FEC | 0.04761905 | 0 | 0 | NaFSI | 1 | 0 | 0 | 0 | 0 | 42.94857 | 28.57433 | 0.652857 | 0 | 4 | 2 | 3 | 0.9624095 | 35.53 | 3 | 45.33333 | 0.508035 | 0.508035 | 0.4330247 | -0.4330247 | 2.835804 | -0.9410596 | 2.164047 | 64.09875 | -35.61877 | 21.69821 | -57.31698 | 105.5258 | 51.73562 | 13.25054 | 76.00333 | 81.26143 | -0.374011 | 0.06201429 | 0.4360252 | 0.6659992 | 0.3340008 | 0.4585534 | 0.5414466 | 97.4 | Aurbach | 12 | 0.974 | 1.585027
1.0 M NaPF6 in PC/DEC (V:V=3:7) with 5% FEC | Conventional_Carbonates | PC | 0.2857143 | DEC | 0.6666667 | FEC | 0.04761905 | 0 | 0 | NaPF6 | 1 | 0 | 0 | 0 | 0 | 42.94857 | 28.57433 | 0.652857 | 0 | 0 | 6 | 1 | 0.9624095 | 35.53 | 3 | 45.33333 | 0.508035 | 0.508035 | 0.4330247 | -0.4330247 | 2.835804 | -0.9410596 | 2.164047 | 64.09875 | -35.61877 | 21.69821 | -57.31698 | 105.5258 | 51.73562 | 13.25054 | 76.00333 | 81.26143 | -0.374011 | 0.06201429 | 0.4360252 | 0.6659992 | 0.3340008 | 0.4585534 | 0.5414466 | 96.6 | Aurbach | 12 | 0.966 | 1.468521
1.0 M NaFSI in EC/DEC (V:V=3:7) with 5% FEC | Conventional_Carbonates | EC | 0.2857143 | DEC | 0.6666667 | FEC | 0.04761905 | 0 | 0 | NaFSI | 1 | 0 | 0 | 0 | 0 | 42.31826 | 31.31362 | 0.652857 | 0 | 4 | 2 | 3 | 0.8514095 | 35.53 | 3 | 43.61905 | 0.5079546 | 0.5079546 | 0.4331136 | -0.4331136 | 2.827314 | -0.9410683 | 2.106973 | 60.66256 | -35.36154 | 22.79926 | -58.16081 | 99.82227 | 51.52388 | 13.77601 | 75.3319 | 76.01857 | -0.3751538 | 0.06218857 | 0.4373424 | 0.6485063 | 0.3514937 | 0.4598709 | 0.5401291 | 97.4 | Aurbach | 12 | 0.974 | 1.585027
1.0 M NaPF6 in EC/DEC (V:V=1:1) with 5% FEC | Conventional_Carbonates | EC | 0.4761905 | DEC | 0.4761905 | FEC | 0.04761905 | 0 | 0 | NaPF6 | 1 | 0 | 0 | 0 | 0 | 43.0232 | 35.16274 | 0.652857 | 0 | 0 | 6 | 1 | 0.6559429 | 35.53 | 3 | 40.95238 | 0.5080066 | 0.5080066 | 0.4323649 | -0.4323649 | 2.6963 | -0.9403715 | 3.050898 | 55.17658 | -36.3605 | 26.7001 | -63.0606 | 89.55988 | 50.7684 | 16.08168 | 58.61571 | 81.71571 | -0.377531 | 0.05925714 | 0.4367881 | 0.6251446 | 0.3748554 | 0.3710373 | 0.6289627 | 97.6 | Aurbach | 12 | 0.976 | 1.619789
1.3MNaPF6-DEC/FEC | Conventional_Carbonates | DEC | 0.4 | FEC | 0.6 | 0 | 0 | 0 | 0 | NaPF6 | 1.3 | 0 | 0 | 0 | 0 | 41.18495 | 34.58217 | 8.225998 | 0 | 0 | 7.8 | 1 | 0.74104 | 35.53 | 3 | 43.2 | 0.5095102 | 0.5095102 | 0.4301635 | -0.4301635 | 2.660309 | -0.9396736 | 3.0996506 | 53.134828 | -34.103308 | 31.160258 | -65.263566 | 82.342906 | 56.172372 | 15.59868 | 60.11 | 78.41 | -0.38769 | 0.05888 | 0.44657 | 0.5766465 | 0.4233535 | 0.4020991 | 0.5979009 | 97.1 | Aurbach | 13 | 0.971 | 1.537602
1.3 M NaPF6 in ETC/FEC(4;6 v/v) | Conventional_Carbonates | ETC | 0.4 | FEC | 0.6 | 0 | 0 | 0 | 0 | NaPF6 | 1.3 | 0 | 0 | 0 | 0 | 39.78531 | 33.74239 | 17.29039 | 0 | 0 | 7.8 | 1 | 0.958 | 35.53 | 3 | 50.4 | 0.5096456 | 0.5096456 | 0.4301618 | -0.4301618 | 2.823418 | -0.9398074 | 3.9620478 | 53.2189 | -30.94244 | 34.265302 | -65.207742 | 75.07045 | 68.999656 | 16.228224 | 51.11 | 92.966 | -0.395806 | 0.055884 | 0.45169 | 0.5163036 | 0.4836964 | 0.3348888 | 0.6651112 | 98 | Aurbach | 13 | 0.98 | 1.69897
1 M NaPF6 in diglyme | Linear_Ethers | G2 | 1 | 0 | 0 | 0 | 0 | 0 | 0 | NaPF6 | 1 | 0 | 0 | 0 | 0 | 42.2151 | 21.10755 | 0 | 0 | 0 | 6 | 1 | 0.2958 | 27.69 | 3 | 56 | 0.3822977 | 0.07009723 | 0.07009723 | -0.3822977 | 2.595083 | -0.452395 | 3.615607 | 85.806264 | -42.89772 | 15.13741 | -58.03513 | 136.54253 | 59.91584 | 0.51458442 | 95.4 | 101.06 | -0.32619 | 0.05824 | 0.38443 | 0.6950202 | 0.3049798 | 0.485595 | 0.514405 | 99.9 | Aurbach | 14 | 0.999 | 3
1 M NaPF6 in [C4C1im][BF4]:diglyme(1:4 v/v) | Ionic_Liquids | G2 | 1 | 0 | 0 | 0 | 0 | 0 | 0 | NaPF6 | 1.25 | ILBF4 | 1.34 | 0 | 0 | 42.2151 | 21.10755 | 0 | 10.72 | 0 | 12.86 | 4 | 0.2958 | 27.69 | 3 | 56 | 0.3822977 | 0.07009723 | 0.07009723 | -0.3822977 | 2.595083 | -0.452395 | 3.615607 | 85.806264 | -42.89772 | 15.13741 | -58.03513 | 136.54253 | 59.91584 | 0.51458442 | 95.4 | 101.06 | -0.32619 | 0.05824 | 0.38443 | 0.6950202 | 0.3049798 | 0.485595 | 0.514405 | 99.8 | Aurbach | 14 | 0.998 | 2.69897
1 M NaTFSI in TEP/FEC(19:1 m/m) | Organophosphates_Sulfones | TEP | 0.96278 | FEC | 0.03722 | 0 | 0 | 0 | 0 | NaTFSI | 1 | 0 | 0 | 0 | 0 | 35.40011 | 24.11036 | 0.5102861 | 2 | 4 | 6 | 8.644875418 | 2.138671456 | 44.4164594 | 3.96278 | 66.95784 | 0.4756045 | 0.4756045 | 0.2923808 | -0.2923808 | 3.852217 | -0.7679854 | 0.8980661 | 101.2145 | -42.72449 | 15.53082 | -58.25531 | 141.143 | 84.88273 | 9.858415 | 144.008511 | 82.0263734 | -0.3593176076 | 0.065575445 | 0.4248930526 | 0.6221684 | 0.3778316 | 0.6302889 | 0.3697111 | 90.9 | cycle | 15 | 0.909 | 1.040959
1 M NaTFSI in TEP/FEC(9:1 m/m) | Organophosphates_Sulfones | TEP | 0.924545 | FEC | 0.075455 | 0 | 0 | 0 | 0 | NaTFSI | 1 | 0 | 0 | 0 | 0 | 35.62766 | 24.78626 | 1.034488 | 2 | 4 | 6 | 8.4207 | 2.071561384 | 44.06355035 | 3.924545 | 65.88726 | 0.476998 | 0.476998 | 0.2977355 | -0.2977355 | 3.794429 | -0.7747335 | 1.054763 | 98.85196 | -42.38902 | 16.56023 | -58.94925 | 137.8625 | 83.84364 | 10.23825 | 139.5178 | 82.19728385 | -0.3609074189 | 0.06508794875 | 0.4259954 | 0.6172863 | 0.3827137 | 0.6157334 | 0.3842666 | 92.3 | cycle | 15 | 0.923 | 1.113509
1 M NaTFSI in TEP/FEC(4:1 m/m) | Organophosphates_Sulfones | TEP | 0.844858 | FEC | 0.155142 | 0 | 0 | 0 | 0 | NaTFSI | 1 | 0 | 0 | 0 | 0 | 36.10191 | 26.19494 | 2.126996 | 2 | 4 | 6 | 7.953487 | 1.931695 | 43.32803934 | 3.844858 | 63.656024 | 0.4799022 | 0.4799022 | 0.3088953 | -0.3088953 | 3.67399 | -0.7887975 | 1.381341 | 93.92814 | -41.68986 | 18.70565 | -60.39551 | 131.0255 | 81.67804 | 11.02989 | 130.1585721 | 82.55348474 | -0.3642208 | 0.0640719395 | 0.4282927 | 0.6071114 | 0.3928886 | 0.5853977 | 0.4146023 | 94.8 | cycle | 15 | 0.948 | 1.283997
1 M NaTFSI in TEP/FEC(3:1 m/m) | Organophosphates_Sulfones | TEP | 0.803315 | FEC | 0.196685 | 0 | 0 | 0 | 0 | NaTFSI | 1 | 0 | 0 | 0 | 0 | 36.34915 | 26.92932 | 2.696551 | 2 | 4 | 6 | 7.709916 | 1.858778488 | 42.94459745 | 3.803315 | 62.49282 | 0.4814162 | 0.4814162 | 0.3147132 | -0.3147132 | 3.611201 | -0.7961294 | 1.551594 | 91.36122 | -41.32537 | 19.82412 | -61.14949 | 127.4612 | 80.54905 | 11.44259 | 125.2793 | 82.73918195 | -0.3659481623 | 0.06354226625 | 0.4294904 | 0.6018069 | 0.3981931 | 0.5695829 | 0.4304171 | 95.7 | cycle | 15 | 0.957 | 1.366532
1 M NaTFSI in TEP/FEC(1:1 m/m) | Organophosphates_Sulfones | TEP | 0.576527 | FEC | 0.423473 | 0 | 0 | 0 | 0 | NaTFSI | 1 | 0 | 0 | 0 | 0 | 37.69885 | 30.93838 | 5.805813 | 2 | 4 | 6 | 6.380235 | 1.46072 | 40.85134421 | 3.576527 | 56.142756 | 0.4896815 | 0.4896815 | 0.3464738 | -0.3464738 | 3.268433 | -0.8361554 | 2.48103 | 77.34811 | -39.33558 | 25.92997 | -65.26555 | 108.0032 | 74.38579 | 13.69558 | 98.64309615 | 83.75292431 | -0.375378 | 0.06065071925 | 0.4360287 | 0.5728491 | 0.4271509 | 0.4832481 | 0.5167519 | 94.9 | cycle | 15 | 0.949 | 1.29243
1 M NaTFSI in FEC | Fluorinated_Systems | FEC | 1 | 0 | 0 | 0 | 0 | 0 | 0 | NaTFSI | 1 | 0 | 0 | 0 | 0 | 41.12999 | 41.12999 | 13.71 | 2 | 4 | 6 | 3 | 0.4488 | 35.53 | 3 | 40 | 0.5106931 | 0.5106931 | 0.4272139 | -0.4272139 | 2.397067 | -0.9379069 | 4.843785 | 41.724804 | -34.27724 | 41.45189 | -75.72913 | 58.53837 | 58.7179 | 19.42298 | 30.93 | 86.33 | -0.39935 | 0.0533 | 0.45265 | 0.4992345 | 0.5007655 | 0.2637728 | 0.7362272 | 92.7 | cycle | 15 | 0.927 | 1.136677
1 M NaClO4 in EC/DEC(1:1 v/v )with 5%FEC | Conventional_Carbonates | EC | 0.4761905 | DEC | 0.4761905 | FEC | 0.04761905 | 0 | 0 | NaClO4 | 1 | 0 | 0 | 0 | 0 | 43.0232 | 35.16274 | 0.652857 | 0 | 4 | 0 | 1 | 0.6559429 | 35.53 | 3 | 40.95238 | 0.5080066 | 0.5080066 | 0.4323649 | -0.4323649 | 2.6963 | -0.9403715 | 3.050898 | 55.17658 | -36.3605 | 26.7001 | -63.0606 | 89.55988 | 50.7684 | 16.08168 | 58.61571 | 81.71571 | -0.377531 | 0.05925714 | 0.4367881 | 0.6251446 | 0.3748554 | 0.3710373 | 0.6289627 | 86 | Aurbach | 16 | 0.86 | 0.853872
1 M NaClO4 in EC/DEC(1:1 v/v )with 5%FEC+3vol%1,2-DBB | Conventional_Carbonates | EC | 0.462963 | DEC | 0.462963 | FEC | 0.0462963 | 12DBB | 0.02777778 | NaClO4 | 1 | 0 | 0 | 0 | 0 | 42.74873 | 34.186 | 0.6347221 | 0 | 4 | 0 | 1.460313 | 0.7086889 | 34.54306 | 2.916667 | 40.87037 | 0.4964397 | 0.4945612 | 0.4210205 | -0.4228991 | 2.697908 | -0.9174603 | 3.043577 | 56.0297 | -35.9379 | 26.6824 | -62.6203025 | 89.647075 | 51.39154 | 15.92176 | 59.3975 | 81.64417 | -0.3762734 | 0.05818056 | 0.434454 | 0.6233007 | 0.3766993 | 0.3752576 | 0.6247424 | 95.8 | Aurbach | 16 | 0.958 | 1.376751
2M NaPF6 in DEE | Linear_Ethers | DEE | 1 | 0 | 0 | 0 | 0 | 0 | 0 | NaPF6 | 2 | 0 | 0 | 0 | 0 | 42.749796 | 14.249932 | 0 | 0 | 0 | 12 | 1 | 1.0594 | 18.46 | 2 | 50 | 0.3793467 | 0.06997929 | 0.06997929 | -0.3793467 | 2.53006 | -0.449326 | 1.554998 | 82.860711 | -31.0548 | 13.19904 | -44.25384 | 136.01258 | 56.66474 | 7.20883 | 156.46 | 36.22 | -0.32622 | 0.06912 | 0.39534 | 0.7059086 | 0.2940914 | 0.8120199 | 0.1879801 | 99.89 | cycle | 17 | 0.9989 | 2.958607
2M NaPF6 in DEE | Linear_Ethers | DEE | 1 | 0 | 0 | 0 | 0 | 0 | 0 | NaPF6 | 2 | 0 | 0 | 0 | 0 | 42.749796 | 14.249932 | 0 | 0 | 0 | 12 | 1 | 1.0594 | 18.46 | 2 | 50 | 0.3793467 | 0.06997929 | 0.06997929 | -0.3793467 | 2.53006 | -0.449326 | 1.554998 | 82.860711 | -31.0548 | 13.19904 | -44.25384 | 136.01258 | 56.66474 | 7.20883 | 156.46 | 36.22 | -0.32622 | 0.06912 | 0.39534 | 0.7059086 | 0.2940914 | 0.8120199 | 0.1879801 | 99.94 | Aurbach | 17 | 0.9994 | 3.221849
2M NaPF6 in DME | Linear_Ethers | DME | 1 | 0 | 0 | 0 | 0 | 0 | 0 | NaPF6 | 2 | 0 | 0 | 0 | 0 | 38.52641 | 19.2632 | 0 | 0 | 0 | 12 | 1 | 0.2792 | 18.46 | 2 | 38 | 0.382298 | 0.06960197 | 0.06960197 | -0.382298 | 2.339092 | -0.4519 | 2.458892 | 58.028195 | -41.37518 | 13.78956 | -55.16474 | 103.05697 | 42.56139 | 0.47359719 | 83.24 | 62.37 | -0.32747 | 0.06403 | 0.3915 | 0.7077196 | 0.2922804 | 0.571664 | 0.428336 | 99.92 | Aurbach | 17 | 0.9992 | 3.09691
1M NaOTf in G2 | Linear_Ethers | G2 | 1 | 0 | 0 | 0 | 0 | 0 | 0 | NaOTF | 1 | 0 | 0 | 0 | 0 | 42.2151 | 21.10755 | 0 | 1 | 3 | 3 | 1 | 0.2958 | 27.69 | 3 | 56 | 0.3822977 | 0.07009723 | 0.07009723 | -0.3822977 | 2.595083 | -0.452395 | 3.615607 | 85.806264 | -42.89772 | 15.13741 | -58.03513 | 136.54253 | 59.91584 | 0.51458442 | 95.4 | 101.06 | -0.32619 | 0.05824 | 0.38443 | 0.6950202 | 0.3049798 | 0.485595 | 0.514405 | 96.5 | cycle | 18 | 0.965 | 1.455932
1M NaBF4 in G2 | Linear_Ethers | G2 | 1 | 0 | 0 | 0 | 0 | 0 | 0 | NaBF4 | 1 | 0 | 0 | 0 | 0 | 42.2151 | 21.10755 | 0 | 0 | 0 | 4 | 1 | 0.2958 | 27.69 | 3 | 56 | 0.3822977 | 0.07009723 | 0.07009723 | -0.3822977 | 2.595083 | -0.452395 | 3.615607 | 85.806264 | -42.89772 | 15.13741 | -58.03513 | 136.54253 | 59.91584 | 0.51458442 | 95.4 | 101.06 | -0.32619 | 0.05824 | 0.38443 | 0.6950202 | 0.3049798 | 0.485595 | 0.514405 | 98.5 | cycle | 18 | 0.985 | 1.823909
1M NaPF6 in G2 | Linear_Ethers | G2 | 1 | 0 | 0 | 0 | 0 | 0 | 0 | NaPF6 | 1 | 0 | 0 | 0 | 0 | 42.2151 | 21.10755 | 0 | 0 | 0 | 6 | 1 | 0.2958 | 27.69 | 3 | 56 | 0.3822977 | 0.07009723 | 0.07009723 | -0.3822977 | 2.595083 | -0.452395 | 3.615607 | 85.806264 | -42.89772 | 15.13741 | -58.03513 | 136.54253 | 59.91584 | 0.51458442 | 95.4 | 101.06 | -0.32619 | 0.05824 | 0.38443 | 0.6950202 | 0.3049798 | 0.485595 | 0.514405 | 99.5 | cycle | 18 | 0.995 | 2.30103
0.8 M NaOTf 0.2 M NaBF4 in G2 | Linear_Ethers | G2 | 1 | 0 | 0 | 0 | 0 | 0 | 0 | NaOTF | 0.8 | NaBF4 | 0.2 | 0 | 0 | 42.2151 | 21.10755 | 0 | 0.8 | 2.4 | 3.2 | 2 | 0.2958 | 27.69 | 3 | 56 | 0.3822977 | 0.07009723 | 0.07009723 | -0.3822977 | 2.595083 | -0.452395 | 3.615607 | 85.806264 | -42.89772 | 15.13741 | -58.03513 | 136.54253 | 59.91584 | 0.51458442 | 95.4 | 101.06 | -0.32619 | 0.05824 | 0.38443 | 0.6950202 | 0.3049798 | 0.485595 | 0.514405 | 99.4 | cycle | 18 | 0.994 | 2.221849
4 M NaFSI in DME | Linear_Ethers | DME | 1 | 0 | 0 | 0 | 0 | 0 | 0 | NaFSI | 4 | 0 | 0 | 0 | 0 | 38.52641 | 19.2632 | 0 | 0 | 16 | 8 | 3 | 0.2792 | 18.46 | 2 | 38 | 0.382298 | 0.06960197 | 0.06960197 | -0.382298 | 2.339092 | -0.4519 | 2.458892 | 58.028195 | -41.37518 | 13.78956 | -55.16474 | 103.05697 | 42.56139 | 0.47359719 | 83.24 | 62.37 | -0.32747 | 0.06403 | 0.3915 | 0.7077196 | 0.2922804 | 0.571664 | 0.428336 | 99 | cycle | 19 | 0.99 | 2
2.1 M NaFSI/ DME-BTFE (1:2 m/m) | Fluorinated_Systems | DME | 0.444 | BTFE | 0.556 | 0 | 0 | 0 | 0 | NaFSI | 2.1 | 0 | 0 | 0 | 0 | 34.2075 | 12.82831 | 25.65265572 | 0 | 8.4 | 4.2 | 3 | 1.3069104 | 13.32812 | 1.444 | 54.68 | 0.3984151 | 0.2595781 | 0.2325205 | -0.3713576 | 2.94927 | -0.6309357 | 2.198438248 | 55.97077 | -28.96532116 | 24.27920612 | -53.24452728 | 84.88134112 | 70.40757136 | 6.214171 | 91.37428 | 63.91012 | -0.36015168 | 0.05845332 | 0.418605 | 0.5542355 | 0.4457645 | 0.5876371 | 0.4123629 | 98.95 | cycle | 20 | 0.9895 | 1.978811
5.2 M NaFSI/ DME | Linear_Ethers | DME | 1 | 0 | 0 | 0 | 0 | 0 | 0 | NaFSI | 5.2 | 0 | 0 | 0 | 0 | 38.52641 | 19.2632 | 0 | 0 | 20.8 | 10.4 | 3 | 0.2792 | 18.46 | 2 | 38 | 0.382298 | 0.06960197 | 0.06960197 | -0.382298 | 2.339092 | -0.4519 | 2.458892 | 58.028195 | -41.37518 | 13.78956 | -55.16474 | 103.05697 | 42.56139 | 0.47359719 | 83.24 | 62.37 | -0.32747 | 0.06403 | 0.3915 | 0.7077196 | 0.2922804 | 0.571664 | 0.428336 | 97.8 | cycle | 20 | 0.978 | 1.657577
1.0 M NaTFSI TMP-HFE-FEC (2:7:1) | Fluorinated_Systems | TMP | 0.2 | HFE | 0.7 | FEC | 0.1 | 0 | 0 | NaTFSI | 1 | 0 | 0 | 0 | 0 | 32.36043 | 15.57337 | 38.36329 | 2 | 4 | 6 | 4.7090844 | 2.18453 | 18.966 | 1.8 | 74.2 | 0.4371037 | 0.4371037 | 0.3173314 | -0.3173314 | 3.924289 | -0.7544351 | 1.6470952 | 63.8369943 | -25.680326 | 29.810731 | -55.491057 | 78.931526 | 96.076335 | 11.784634 | 91.265 | 83.749 | -0.394041 | 0.069447 | 0.463488 | 0.4553835 | 0.5446165 | 0.5107561 | 0.4892439 | 90 | cycle | 21 | 0.9 | 1
1 M NaClO4 in 2 wt % MFB in PC | Conventional_Carbonates | PC | 0.9726169 | MFB | 0.02738306 | 0 | 0 | 0 | 0 | NaClO4 | 1 | 0 | 0 | 0 | 0 | 47.02241 | 34.86788 | 0.2279585 | 0 | 4 | 0 | 1 | 0.5517167 | 35.27725 | 2.972617 | 40.21906 | 0.5071501 | 0.5037503 | 0.4279404 | -0.4313403 | 2.436124 | -0.9350906 | 5.492145 | 53.81069 | -39.75302 | 31.9766 | -71.72962 | 84.76798 | 49.21897 | 19.88902 | 20.08231 | 113.9011 | -0.3780776 | 0.05107283 | 0.4291504 | 0.6324464 | 0.3675536 | 0.1480704 | 0.8519296 | 99.3 | cycle | 22 | 0.993 | 2.154902
1 M NaFSI-FEC | Fluorinated_Systems | FEC | 1 | 0 | 0 | 0 | 0 | 0 | 0 | NaFSI | 1 | 0 | 0 | 0 | 0 | 41.12999 | 41.12999 | 13.71 | 0 | 4 | 2 | 3 | 0.4488 | 35.53 | 3 | 40 | 0.5106931 | 0.5106931 | 0.4272139 | -0.4272139 | 2.397067 | -0.9379069 | 4.843785 | 41.724804 | -34.27724 | 41.45189 | -75.72913 | 58.53837 | 58.7179 | 19.42298 | 30.93 | 86.33 | -0.39935 | 0.0533 | 0.45265 | 0.4992345 | 0.5007655 | 0.2637728 | 0.7362272 | 94 | cycle | 23 | 0.94 | 1.221849
1M NaPF6 in EC/DEC(1 : 1 v/v)+1.0 wt % 4-APD | Conventional_Carbonates | EC | 0.4940711 | DEC | 0.4940711 | 4APD | 0.01185771 | 0 | 0 | NaPF6 | 1 | 0 | 0 | 0 | 0 | 43.35687 | 34.55815 | 0 | 0 | 0 | 6 | 1.107184 | 0.6736269 | 35.46395 | 2.988142 | 41.05929 | 0.5053423 | 0.5037404 | 0.4293828 | -0.4309847 | 2.714466 | -0.9347251 | 2.955363 | 56.19976 | -36.41726 | 25.98595 | -62.40321 | 91.19189 | 50.52671 | 15.87313 | 60.08478 | 81.63696 | -0.3759147 | 0.05831142 | 0.4342261 | 0.6311458 | 0.3688542 | 0.3768692 | 0.6231308 | 86.3 | Aurbach | 24 | 0.863 | 0.8632794
NaTFSI/P13FSI (1:8 M) （NIL） | Ionic_Liquids | P13FSI | 1 | 0 | 0 | 0 | 0 | 0 | 0 | NaTFSI | 0.54 | 0 | 0 | 0 | 0 | 34.84262 | 17.42131 | 8.710654 | 1.08 | 2.16 | 3.24 | 20.42131 | 1.4255 | 82.38 | 4 | 110 | 0.3793122 | 0.2412546 | 0.2412546 | -0.3793122 | 3.211111e-07 | -0.6205668 | 15.552788 | 150.50537 | -56.94538 | 47.32545 | -104.27083 | 153.49863 | 125.06938 | 27.02922 | 35.93 | 242.64 | -0.34068 | 0.01481 | 0.35549 | 0.5510275 | 0.4489725 | 0.1289801 | 0.8710199 | 80 | cycle | 25 | 0.8 | 0.69897
NaTFSI/P13FSI (1:4 M)（NCIL） | Ionic_Liquids | P13FSI | 1 | 0 | 0 | 0 | 0 | 0 | 0 | NaTFSI | 1.09 | 0 | 0 | 0 | 0 | 34.84262 | 17.42131 | 8.710654 | 2.18 | 4.36 | 6.54 | 20.42131 | 1.4255 | 82.38 | 4 | 110 | 0.3793122 | 0.2412546 | 0.2412546 | -0.3793122 | 3.211111e-07 | -0.6205668 | 15.552788 | 150.50537 | -56.94538 | 47.32545 | -104.27083 | 153.49863 | 125.06938 | 27.02922 | 35.93 | 242.64 | -0.34068 | 0.01481 | 0.35549 | 0.5510275 | 0.4489725 | 0.1289801 | 0.8710199 | 92.2 | cycle | 25 | 0.922 | 1.107905
NaTFSI/P13FSI/ TTE ( 1:4:4 M )（LNCIL） | Ionic_Liquids | P13FSI | 0.6 | TTE | 0.4 | 0 | 0 | 0 | 0 | NaTFSI | 0.6534 | 0 | 0 | 0 | 0 | 34.1171 | 13.09509 | 26.36484 | 1.3068 | 2.6136 | 3.9204 | 13.45279 | 1.95982 | 53.12 | 2.8 | 100.4 | 0.3940679 | 0.3112333 | 0.2685021 | -0.3513366 | 1.672218 | -0.6625699 | 10.0504972 | 116.7301472 | -39.574048 | 42.18643 | -81.760478 | 126.116686 | 117.41794 | 20.29884 | 71.886 | 171.648 | -0.373872 | 0.03653 | 0.410402 | 0.508733 | 0.491267 | 0.3409131 | 0.6590869 | 99 | cycle | 25 | 0.99 | 2
1 M NaPF6 in FEC-DMC (1:1 v/v) | Conventional_Carbonates | FEC | 0.5 | DMC | 0.5 | 0 | 0 | 0 | 0 | NaPF6 | 1 | 0 | 0 | 0 | 0 | 38.28297 | 38.28297 | 6.854998 | 0 | 0 | 6 | 1 | 0.424 | 35.53 | 3 | 38 | 0.5089454 | 0.5089454 | 0.4324176 | -0.4324176 | 2.692614 | -0.941363 | 2.6144525 | 43.9177885 | -33.751905 | 29.9366 | -63.688505 | 69.324725 | 53.06805 | 15.968175 | 40.21 | 82.185 | -0.388115 | 0.06283 | 0.450945 | 0.5637062 | 0.4362938 | 0.3259192 | 0.6740808 | 93.2 | Aurbach | 26 | 0.932 | 1.167491
1 M NaClO4 in EC/PC(1/1 V/V)+5wt%FEC | Conventional_Carbonates | EC | 0.4772814 | PC | 0.4772814 | FEC | 0.04543719 | 0 | 0 | NaClO4 | 1 | 0 | 0 | 0 | 0 | 45.84684 | 40.21797 | 0.6229437 | 0 | 4 | 0 | 1 | 0.3520551 | 35.53 | 3 | 37.13631 | 0.508265 | 0.508265 | 0.430352 | -0.430352 | 2.382885 | -0.9386169 | 5.507353 | 47.20113 | -39.29806 | 34.60145 | -73.89951 | 73.44396 | 49.21084 | 20.97361 | 17.91454 | 104.7387 | -0.3815283 | 0.05163429 | 0.4331626 | 0.5961167 | 0.4038833 | 0.1464896 | 0.8535104 | 88 | cycle | 27 | 0.88 | 0.9208188
1 M NaPF6 in G2 | Linear_Ethers | G2 | 1 | 0 | 0 | 0 | 0 | 0 | 0 | NaPF6 | 1 | 0 | 0 | 0 | 0 | 42.2151 | 21.10755 | 0 | 0 | 0 | 6 | 1 | 0.2958 | 27.69 | 3 | 56 | 0.3822977 | 0.07009723 | 0.07009723 | -0.3822977 | 2.595083 | -0.452395 | 3.615607 | 85.806264 | -42.89772 | 15.13741 | -58.03513 | 136.54253 | 59.91584 | 0.51458442 | 95.4 | 101.06 | -0.32619 | 0.05824 | 0.38443 | 0.6950202 | 0.3049798 | 0.485595 | 0.514405 | 99.6 | cycle | 28 | 0.996 | 2.39794
0.8 M NaPF6 in FEC/EMC/HFE(3 : 3 : 4 by vol) | Fluorinated_Systems | FEC | 0.3 | EMC | 0.3 | HFE | 0.4 | 0 | 0 | NaPF6 | 0.8 | 0 | 0 | 0 | 0 | 37.07735 | 23.62642 | 25.25145 | 0 | 0 | 4.8 | 1 | 1.47595 | 25.01 | 2.2 | 59 | 0.4719285 | 0.4719285 | 0.3831975 | -0.3831975 | 3.292115 | -0.855126 | 2.1100666 | 56.25402 | -27.899439 | 30.486549 | -58.385988 | 77.192337 | 76.242684 | 13.288648 | 74.001 | 79.437 | -0.392005 | 0.066052 | 0.458057 | 0.5126735 | 0.4873265 | 0.4603994 | 0.5396006 | 94.2 | cycle | 29 | 0.942 | 1.236572
0.25 m NaPF6–0.25 m NaOTF in G2/3%TTE | Linear_Ethers | G2 | 0.97 | TTE | 0.03 | 0 | 0 | 0 | 0 | NaPF6 | 0.25 | NaOTF | 0.25 | 0 | 0 | 41.93951 | 20.6725 | 1.585384 | 0.25 | 0.75 | 2.25 | 2 | 0.369765 | 27.1362 | 2.94 | 56.9 | 0.3833148 | 0.08048036 | 0.07727551 | -0.38011 | 2.642647 | -0.4605903 | 3.56105062 | 85.21409547 | -42.0162999 | 15.7176247 | -57.7339246 | 134.9975672 | 61.2965882 | 0.8052449874 | 96.3126 | 99.983 | -0.3291141 | 0.0585661 | 0.3876802 | 0.6875283 | 0.3124717 | 0.4907916 | 0.5092084 | 99.89 | cycle | 30 | 0.9989 | 2.958607
1 M NaPF6 in G2 | Linear_Ethers | G2 | 1 | 0 | 0 | 0 | 0 | 0 | 0 | NaPF6 | 1 | 0 | 0 | 0 | 0 | 42.2151 | 21.10755 | 0 | 0 | 0 | 6 | 1 | 0.2958 | 27.69 | 3 | 56 | 0.3822977 | 0.07009723 | 0.07009723 | -0.3822977 | 2.595083 | -0.452395 | 3.615607 | 85.806264 | -42.89772 | 15.13741 | -58.03513 | 136.54253 | 59.91584 | 0.51458442 | 95.4 | 101.06 | -0.32619 | 0.05824 | 0.38443 | 0.6950202 | 0.3049798 | 0.485595 | 0.514405 | 99.5 | cycle | 31 | 0.995 | 2.30103
1 M NaFSI in EC/PC/DEC (1/1/4, v/v/v) | Conventional_Carbonates | EC | 0.1668332 | PC | 0.1668332 | DEC | 0.6663337 | 0 | 0 | NaFSI | 1 | 0 | 0 | 0 | 0 | 42.87032 | 29.90361 | 0 | 0 | 4 | 2 | 3 | 0.9018063 | 35.53 | 3 | 44.32967 | 0.5078738 | 0.5078738 | 0.4332243 | -0.4332243 | 2.830627 | -0.9410981 | 2.170296 | 62.64625 | -35.74252 | 21.91317 | -57.6557 | 103.403 | 51.15429 | 13.59435 | 74.9895 | 79.57135 | -0.3736968 | 0.06201311 | 0.4357099 | 0.6620552 | 0.3379448 | 0.4532053 | 0.5467947 | 87.3 | Aurbach | 32 | 0.873 | 0.8961963
1 M NaFSI in EC/PC/DEC (1:1:4, v/v) + 6% ES | Conventional_Carbonates | EC | 0.1573987 | PC | 0.1573987 | DEC | 0.6286522 | DTD | 0.05655042 | NaFSI | 1 | 0 | 0 | 0 | 0 | 41.90405 | 31.12869 | 0 | 0 | 4 | 2 | 3.729036 | 0.8099794 | 36.49532 | 3.05655 | 44.19793 | 0.5017463 | 0.5017463 | 0.4226195 | -0.4226195 | 2.826747 | -0.9243658 | 2.386168 | 61.89961 | -35.51777 | 23.01338 | -58.53116 | 101.0384 | 51.98182 | 14.03975 | 72.04438 | 80.97938 | -0.3746046 | 0.06123706 | 0.4358417 | 0.6519588 | 0.3480412 | 0.4377473 | 0.5622527 | 95.5 | Aurbach | 32 | 0.955 | 1.346787
1 M NaPF6 in FEC/DMC (1:1 by volume) | Conventional_Carbonates | FEC | 0.5 | DMC | 0.5 | 0 | 0 | 0 | 0 | NaPF6 | 1 | 0 | 0 | 0 | 0 | 38.28297 | 38.28297 | 6.854998 | 0 | 0 | 6 | 1 | 0.424 | 35.53 | 3 | 38 | 0.5089454 | 0.5089454 | 0.4324176 | -0.4324176 | 2.692614 | -0.941363 | 2.6144525 | 43.9177885 | -33.751905 | 29.9366 | -63.688505 | 69.324725 | 53.06805 | 15.968175 | 40.21 | 82.185 | -0.388115 | 0.06283 | 0.450945 | 0.5637062 | 0.4362938 | 0.3259192 | 0.6740808 | 88.9 | cycle | 33 | 0.889 | 0.954677
1 M NaPF6 in FEC/DFEC (1:1 by volume) | Fluorinated_Systems | FEC | 0.5 | DFEC | 0.5 | 0 | 0 | 0 | 0 | NaPF6 | 1 | 0 | 0 | 0 | 0 | 38.70401 | 38.70401 | 18.94768 | 0 | 0 | 6 | 1 | 0.5966 | 35.53 | 3 | 43 | 0.5120419 | 0.5120419 | 0.4097439 | -0.4097439 | 2.451717 | -0.9217858 | 4.205513 | 41.899571 | -31.609775 | 41.978205 | -73.58798 | 59.88546 | 59.796835 | 17.190895 | 42.24 | 77.445 | -0.40771 | 0.047975 | 0.455685 | 0.5003477 | 0.4996523 | 0.3511559 | 0.6488441 | 96.02 | cycle | 33 | 0.9602 | 1.400117
1 M NaPF6 in G2/G4(9:1 v/v) | Linear_Ethers | G2 | 0.9 | G4 | 0.1 | 0 | 0 | 0 | 0 | NaPF6 | 1 | 0 | 0 | 0 | 0 | 42.53299 | 21.2665 | 0 | 0 | 0 | 6 | 1 | 0.29912 | 29.536 | 3.2 | 59.6 | 0.3822977 | 0.07009895 | 0.07009895 | -0.3822977 | 2.616367 | -0.4523967 | 3.3812988 | 91.3565379 | -42.484621 | 15.306013 | -57.790634 | 143.165578 | 63.574801 | 0.512192937 | 100.35 | 106.392 | -0.32563 | 0.0585 | 0.38413 | 0.6932721 | 0.3067279 | 0.4854517 | 0.5145483 | 99.95 | cycle | 34 | 0.9995 | 3.30103
1 M NaPF6 in PC/FEC (V:V = 1:1) | Conventional_Carbonates | PC | 0.5 | FEC | 0.5 | 0 | 0 | 0 | 0 | NaPF6 | 1 | 0 | 0 | 0 | 0 | 44.1522 | 38.2554 | 6.854998 | 0 | 0 | 6 | 1 | 0.49525 | 35.53 | 3 | 40 | 0.5094915 | 0.5094915 | 0.4287798 | -0.4287798 | 2.397067 | -0.9382713 | 5.2413015 | 47.599967 | -37.13222 | 36.900205 | -74.032425 | 71.336545 | 53.92337 | 19.775415 | 24.7 | 100.56 | -0.389015 | 0.052275 | 0.44129 | 0.5652876 | 0.4347124 | 0.201187 | 0.798813 | 83.5 | Aurbach | 35 | 0.835 | 0.7825161
1 M NaPF6 in PC/FEC (V:V = 1:1) with 50×10-3M CDIH | Conventional_Carbonates | PC | 0.5 | FEC | 0.5 | 0 | 0 | 0 | 0 | NaPF6 | 1 | CDIH | 0.05 | 0 | 0 | 44.1522 | 38.2554 | 6.854998 | 0.25 | 0 | 6.3 | 5 | 0.49525 | 35.53 | 3 | 40 | 0.5094915 | 0.5094915 | 0.4287798 | -0.4287798 | 2.397067 | -0.9382713 | 5.2413015 | 47.599967 | -37.13222 | 36.900205 | -74.032425 | 71.336545 | 53.92337 | 19.775415 | 24.7 | 100.56 | -0.389015 | 0.052275 | 0.44129 | 0.5652876 | 0.4347124 | 0.201187 | 0.798813 | 96.15 | Aurbach | 35 | 0.9615 | 1.414539
0.4 M NaPF6 in G2/DBE() | Linear_Ethers | G2 | 0.4 | DBE | 0.6 | 0 | 0 | 0 | 0 | NaPF6 | 0.4 | 0 | 0 | 0 | 0 | 45.04523 | 11.96292 | 0 | 0 | 0 | 2.4 | 1 | 1.68024 | 16.614 | 1.8 | 56 | 0.3817908 | 0.05596486 | 0.05596486 | -0.3817908 | 2.595083 | -0.4377556 | 2.2094392 | 95.3092452 | -35.830686 | 12.082684 | -47.91337 | 146.816276 | 61.949966 | 3.287901768 | 160.236 | 48.53 | -0.322338 | 0.063298 | 0.385636 | 0.7029453 | 0.2970547 | 0.756878 | 0.243122 | 99.6 | cycle | 36 | 0.996 | 2.39794
1 M NaOTf in DME | Linear_Ethers | DME | 1 | 0 | 0 | 0 | 0 | 0 | 0 | NaOTF | 1 | 0 | 0 | 0 | 0 | 38.52641 | 19.2632 | 0 | 1 | 3 | 3 | 1 | 0.2792 | 18.46 | 2 | 38 | 0.382298 | 0.06960197 | 0.06960197 | -0.382298 | 2.339092 | -0.4519 | 2.458892 | 58.028195 | -41.37518 | 13.78956 | -55.16474 | 103.05697 | 42.56139 | 0.47359719 | 83.24 | 62.37 | -0.32747 | 0.06403 | 0.3915 | 0.7077196 | 0.2922804 | 0.571664 | 0.428336 | 95 | cycle | 37 | 0.95 | 1.30103
1 M NaOTf in DME with 0.4M DTD | Linear_Ethers | DME | 1 | 0 | 0 | 0 | 0 | 0 | 0 | NaOTF | 1 | DTD | 0.4 | 0 | 0 | 38.52641 | 19.2632 | 0 | 1.8 | 4.6 | 3 | 2 | 0.2792 | 18.46 | 2 | 38 | 0.382298 | 0.06960197 | 0.06960197 | -0.382298 | 2.339092 | -0.4519 | 2.458892 | 58.028195 | -41.37518 | 13.78956 | -55.16474 | 103.05697 | 42.56139 | 0.47359719 | 83.24 | 62.37 | -0.32747 | 0.06403 | 0.3915 | 0.7077196 | 0.2922804 | 0.571664 | 0.428336 | 80 | cycle | 37 | 0.8 | 0.69897
1 M NaOTf in DME with 0.4M FEC | Linear_Ethers | DME | 0.7142857 | FEC | 0.2857143 | 0 | 0 | 0 | 0 | NaOTF | 1 | 0 | 0 | 0 | 0 | 39.27029 | 25.51086 | 3.917142 | 1 | 3 | 3 | 1 | 0.3276571 | 23.33714 | 2.285714 | 38.57143 | 0.4189823 | 0.195628 | 0.1717768 | -0.3951311 | 2.355657 | -0.5907591 | 3.14029 | 53.37008 | -39.3472 | 21.69308 | -61.04028 | 90.33737 | 47.17754 | 5.887707 | 68.29429 | 69.21571 | -0.3480071 | 0.06096429 | 0.4089714 | 0.6481524 | 0.3518476 | 0.4836951 | 0.5163049 | 60 | cycle | 37 | 0.6 | 0.39794
2 M NaOTf in DME with 0.4M DTD 0.08M Bi(OTf)3 | Linear_Ethers | DME | 1 | 0 | 0 | 0 | 0 | 0 | 0 | NaOTF | 2 | DTD | 0.4 | Bi(OTF)3 | 0.08 | 38.52641 | 19.2632 | 0 | 3.04 | 8.32 | 6.72 | 6 | 0.2792 | 18.46 | 2 | 38 | 0.382298 | 0.06960197 | 0.06960197 | -0.382298 | 2.339092 | -0.4519 | 2.458892 | 58.028195 | -41.37518 | 13.78956 | -55.16474 | 103.05697 | 42.56139 | 0.47359719 | 83.24 | 62.37 | -0.32747 | 0.06403 | 0.3915 | 0.7077196 | 0.2922804 | 0.571664 | 0.428336 | 99.1 | cycle | 37 | 0.991 | 2.045757
1 M NaPF6 in EC/PC (1:1 v/v) | Conventional_Carbonates | EC | 0.5 | PC | 0.5 | 0 | 0 | 0 | 0 | NaPF6 | 1 | 0 | 0 | 0 | 0 | 46.07136 | 40.17456 | 0 | 0 | 0 | 6 | 1 | 0.34745 | 35.53 | 3 | 37 | 0.5081494 | 0.5081494 | 0.4305014 | -0.4305014 | 2.382209 | -0.9386507 | 5.5389385 | 47.4617985 | -39.537055 | 34.27537 | -73.812425 | 74.153465 | 48.7583 | 21.047425 | 17.295 | 105.615 | -0.38068 | 0.051555 | 0.432235 | 0.6007283 | 0.3992717 | 0.1409069 | 0.8590931 | 63.17 | Aurbach | 38 | 0.6317 | 0.4337983
1 M NaPF6 in EC/PC (1:1 v/v)with 2wt%TMTD | Conventional_Carbonates | EC | 0.5 | PC | 0.5 | 0 | 0 | 0 | 0 | NaPF6 | 1 | TMTD | 0.23 | 0 | 0 | 46.07136 | 40.17456 | 0 | 1.38 | 0 | 6 | 7 | 0.34745 | 35.53 | 3 | 37 | 0.5081494 | 0.5081494 | 0.4305014 | -0.4305014 | 2.382209 | -0.9386507 | 5.5389385 | 47.4617985 | -39.537055 | 34.27537 | -73.812425 | 74.153465 | 48.7583 | 21.047425 | 17.295 | 105.615 | -0.38068 | 0.051555 | 0.432235 | 0.6007283 | 0.3992717 | 0.1409069 | 0.8590931 | 94.25 | Aurbach | 38 | 0.9425 | 1.240332
0.64M NaBF4 in G2 | Linear_Ethers | G2 | 1 | 0 | 0 | 0 | 0 | 0 | 0 | NaBF4 | 0.64 | 0 | 0 | 0 | 0 | 42.2151 | 21.10755 | 0 | 0 | 0 | 2.56 | 1 | 0.2958 | 27.69 | 3 | 56 | 0.3822977 | 0.07009723 | 0.07009723 | -0.3822977 | 2.595083 | -0.452395 | 3.615607 | 85.806264 | -42.89772 | 15.13741 | -58.03513 | 136.54253 | 59.91584 | 0.51458442 | 95.4 | 101.06 | -0.32619 | 0.05824 | 0.38443 | 0.6950202 | 0.3049798 | 0.485595 | 0.514405 | 99.92 | cycle | 39 | 0.9992 | 3.09691
NaFSI:DME:TTE=1:1.2:1 | Fluorinated_Systems | DME | 0.4515 | TTE | 0.5485 | 0 | 0 | 0 | 0 | NaFSI | 3.62 | 0 | 0 | 0 | 0 | 35.51099 | 12.3206 | 28.9861 | 0 | 14.48 | 7.24 | 3 | 1.64063185 | 13.397345 | 1.4515 | 64.328 | 0.400894 | 0.2597118 | 0.2011165 | -0.3422987 | 3.349128 | -0.6020105 | 2.095878 | 62.43765 | -26.095 | 25.13711449 | -51.23211 | 93.1767298 | 77.32499 | 5.810323 | 106.59513 | 63.900315 | -0.380230215 | 0.06681638 | 0.447046595 | 0.5637777 | 0.4362223 | 0.6194649 | 0.3805351 | 92 | cycle | 40 | 0.92 | 1.09691
1.5 M NaPF6 in ethyl methyl carbonate with 20 vol % FEC | Conventional_Carbonates | EMC | 0.8 | FEC | 0.2 | 0 | 0 | 0 | 0 | NaPF6 | 1.5 | 0 | 0 | 0 | 0 | 38.96419 | 31.27964 | 2.741999 | 0 | 0 | 9 | 1 | 0.7212 | 35.53 | 3 | 41.6 | 0.5081121 | 0.5081121 | 0.4355337 | -0.4355337 | 2.881486 | -0.9436458 | 1.2768666 | 54.6233864 | -33.295264 | 22.62505 | -55.920314 | 90.887274 | 50.805228 | 12.533028 | 67.29 | 74.402 | -0.378174 | 0.067732 | 0.445906 | 0.6355625 | 0.3644375 | 0.4661781 | 0.5338219 | 64 | cycle | 40 | 0.64 | 0.4436975
1.5 M NaPF6 in ethyl methyl carbonate with 20 vol % FEC(additive) | Conventional_Carbonates | EMC | 0.8 | FEC | 0.2 | 0 | 0 | 0 | 0 | NaPF6 | 1.5 | LiDFP | 0.2383 | 0 | 0 | 38.96419 | 31.27964 | 2.741999 | 0 | 0.4766 | 9.4766 | 2 | 0.7212 | 35.53 | 3 | 41.6 | 0.5081121 | 0.5081121 | 0.4355337 | -0.4355337 | 2.881486 | -0.9436458 | 1.2768666 | 54.6233864 | -33.295264 | 22.62505 | -55.920314 | 90.887274 | 50.805228 | 12.533028 | 67.29 | 74.402 | -0.378174 | 0.067732 | 0.445906 | 0.6355625 | 0.3644375 | 0.4661781 | 0.5338219 | 80 | cycle | 40 | 0.8 | 0.69897
1 M NaClO4 in PC with 3 wt % FEC | Conventional_Carbonates | PC | 0.9733307 | FEC | 0.02666926 | 0 | 0 | 0 | 0 | NaClO4 | 1 | 0 | 0 | 0 | 0 | 47.0132 | 35.53413 | 0.3656355 | 0 | 4 | 0 | 1 | 0.5392224 | 35.53 | 3 | 40 | 0.508354 | 0.508354 | 0.4302622 | -0.4302622 | 2.397067 | -0.9386162 | 5.617615 | 53.16176 | -39.83492 | 32.5913 | -72.42622 | 83.45208 | 49.38457 | 20.10905 | 18.8023 | 114.031 | -0.3792313 | 0.05130467 | 0.4305359 | 0.6278176 | 0.3721824 | 0.1419395 | 0.8580605 | 61 | cycle | 40 | 0.61 | 0.4089354
1.0M NaTFSI/FEC-FEMC (1:1vol) | Fluorinated_Systems | FEC | 0.5 | FEMC | 0.5 | 0 | 0 | 0 | 0 | NaTFSI | 1 | 0 | 0 | 0 | 0 | 37.01288 | 32.90091 | 19.19091 | 2 | 4 | 6 | 3 | 0.89025 | 35.53 | 3 | 50 | 0.5092492 | 0.5092492 | 0.4324117 | -0.4324117 | 2.926174 | -0.9416609 | 3.627125 | 50.2114245 | -30.16568 | 32.72307 | -62.88875 | 69.207435 | 71.419835 | 15.852535 | 48.245 | 92.385 | -0.397795 | 0.05646 | 0.454255 | 0.4931457 | 0.5068543 | 0.3317645 | 0.6682355 | 85.7 | cycle | 41 | 0.857 | 0.844664
1.0M NaTFSI/FEC-FEMC-FB (3:3:4) | Fluorinated_Systems | FEC | 0.3 | FEMC | 0.3 | FB | 0.4 | 0 | 0 | NaTFSI | 1 | 0 | 0 | 0 | 0 | 47.78003 | 19.74055 | 15.7766 | 2 | 4 | 6 | 3 | 1.26443 | 21.318 | 1.8 | 44.4 | 0.3883546 | 0.3546324 | 0.3085299 | -0.342252 | 2.964291 | -0.6968844 | 2.7968566 | 55.7563915 | -24.827608 | 27.063418 | -51.891026 | 68.051845 | 68.372425 | 13.153561 | 57.427 | 78.999 | -0.361661 | 0.038156 | 0.399817 | 0.4997564 | 0.5002436 | 0.4179336 | 0.5820664 | 92.7 | cycle | 41 | 0.927 | 1.136677
1 M NaPF6 in DME | Linear_Ethers | DME | 1 | 0 | 0 | 0 | 0 | 0 | 0 | NaPF6 | 1 | 0 | 0 | 0 | 0 | 38.52641 | 19.2632 | 0 | 0 | 0 | 6 | 1 | 0.2792 | 18.46 | 2 | 38 | 0.382298 | 0.06960197 | 0.06960197 | -0.382298 | 2.339092 | -0.4519 | 2.458892 | 58.028195 | -41.37518 | 13.78956 | -55.16474 | 103.05697 | 42.56139 | 0.47359719 | 83.24 | 62.37 | -0.32747 | 0.06403 | 0.3915 | 0.7077196 | 0.2922804 | 0.571664 | 0.428336 | 99.8 | cycle | 42 | 0.998 | 2.69897
1 M NaTFSI in SL/FEC/HTCN(7:2:1 v/v) | Organophosphates_Sulfones | SL | 0.7 | FEC | 0.2 | HTCN | 0.1 | 0 | 0 | NaTFSI | 1 | 0 | 0 | 0 | 0 | 43.41485 | 22.91734 | 2.741999 | 2 | 4 | 6 | 12.28106 | 0.438644 | 38.141 | 2.3 | 43.6 | 0.2821616 | 0.2135688 | 0.196873 | -0.2654658 | 2.763763 | -0.4790346 | 5.0198738 | 65.7847425 | -37.250294 | 28.270615 | -65.520909 | 93.609121 | 53.679237 | 19.739906 | 20.255 | 127.037 | -0.363325 | 0.04503 | 0.408355 | 0.6314246 | 0.3685754 | 0.1410088 | 0.8589912 | 90.1 | cycle | 43 | 0.901 | 1.004365
1.1 M NaFSI and 0.3 M NaNO3 in TMP | Organophosphates_Sulfones | TMP | 1 | 0 | 0 | 0 | 0 | 0 | 0 | NaFSI | 1.1 | NaNO3 | 0.3 | 0 | 0 | 25.636266 | 34.181688 | 0 | 0 | 5.3 | 2.2 | 12.545422 | 1.0337 | 44.76 | 4 | 50 | 0.4734672 | 0.4734672 | 0.2902439 | -0.2902439 | 3.79101 | -0.7637112 | 1.076421 | 67.478589 | -43.87632 | 17.41726 | -61.29358 | 103.42678 | 66.20476 | 12.299 | 75.04 | 94.6 | -0.36759 | 0.06981 | 0.4374 | 0.6097143 | 0.3902857 | 0.4423485 | 0.5576515 | 99 | cycle | 44 | 0.99 | 2
5 M NaFSI-DME | Linear_Ethers | DME | 1 | 0 | 0 | 0 | 0 | 0 | 0 | NaFSI | 5 | 0 | 0 | 0 | 0 | 38.52641 | 19.2632 | 0 | 0 | 20 | 10 | 3 | 0.2792 | 18.46 | 2 | 38 | 0.382298 | 0.06960197 | 0.06960197 | -0.382298 | 2.339092 | -0.4519 | 2.458892 | 58.028195 | -41.37518 | 13.78956 | -55.16474 | 103.05697 | 42.56139 | 0.47359719 | 83.24 | 62.37 | -0.32747 | 0.06403 | 0.3915 | 0.7077196 | 0.2922804 | 0.571664 | 0.428336 | 99.3 | cycle | 45 | 0.993 | 2.154902
1M NaPF6 in 70%EMC 30%DMC 2%FEC(v/v) | Conventional_Carbonates | EMC | 0.6862745 | DMC | 0.2941176 | FEC | 0.01960784 | 0 | 0 | NaPF6 | 1 | 0 | 0 | 0 | 0 | 37.59736 | 31.00522 | 0.2688235 | 0 | 0 | 6 | 1 | 0.6678882 | 35.53 | 3 | 40.19608 | 0.5074509 | 0.5074509 | 0.437412 | -0.437412 | 2.986474 | -0.9448629 | 0.4725565 | 54.07976 | -33.12584 | 18.52771 | -51.65355 | 92.63357 | 48.60663 | 11.48024 | 67.58 | 73.65941 | -0.3745755 | 0.07128627 | 0.4458618 | 0.6541071 | 0.3458929 | 0.4739615 | 0.5260385 | 75.6 | cycle | 46 | 0.756 | 0.6126102
0.5 M NaPF6/DEE | Linear_Ethers | DEE | 1 | 0 | 0 | 0 | 0 | 0 | 0 | NaPF6 | 0.5 | 0 | 0 | 0 | 0 | 42.749796 | 14.249932 | 0 | 0 | 0 | 3 | 1 | 1.0594 | 18.46 | 2 | 50 | 0.3793467 | 0.06997929 | 0.06997929 | -0.3793467 | 2.53006 | -0.449326 | 1.554998 | 82.860711 | -31.0548 | 13.19904 | -44.25384 | 136.01258 | 56.66474 | 7.20883 | 156.46 | 36.22 | -0.32622 | 0.06912 | 0.39534 | 0.7059086 | 0.2940914 | 0.8120199 | 0.1879801 | 99.9 | cycle | 47 | 0.999 | 3
NaFSI: G2: HFME 1.00 : 1.17 : 3.82 | Fluorinated_Systems | G2 | 0.25 | HFME | 0.75 | 0 | 0 | 0 | 0 | NaFSI | 1.5 | 0 | 0 | 0 | 0 | 33.62271 | 11.04412 | 34.60341 | 0 | 6 | 3 | 3 | 1.66845 | 13.845 | 1.5 | 65 | 0.4129303 | 0.3348801 | 0.2907679 | -0.368818 | 3.968589 | -0.7036982 | 3.27088075 | 62.2744725 | -26.525655 | 29.47294 | -55.998595 | 80.9762825 | 86.5751225 | 8.307718605 | 92.5275 | 75.0275 | -0.36636 | 0.056695 | 0.423055 | 0.470373 | 0.529627 | 0.5562867 | 0.4437133 | 98 | Aurbach | 48 | 0.98 | 1.69897
NaFSI:G2:HFE is 1.00:1.17:3.82 | Fluorinated_Systems | G2 | 0.22 | HFE | 0.78 | 0 | 0 | 0 | 0 | NaFSI | 1.33 | 0 | 0 | 0 | 0 | 35.04981 | 9.796158 | 41.21998 | 0 | 5.32 | 2.66 | 3 | 2.21889 | 13.2912 | 1.44 | 79.4 | 0.4087426 | 0.3400585 | 0.2567325 | -0.3254166 | 3.831742 | -0.6654751 | 1.85114404 | 70.32260802 | -24.4551036 | 28.0474162 | -52.5025198 | 88.4193848 | 98.940917 | 8.339463 | 102.5136 | 84.8516 | -0.384417 | 0.0686998 | 0.4531168 | 0.4688236 | 0.5311764 | 0.5479868 | 0.4520132 | 97.4 | Aurbach | 48 | 0.974 | 1.585027